## Sheet2
σ′z | Dr | H | D | Sand Type | D10 | D30 | D60 | Settlement | CU | CC | Br
0 | 12 | 20 | 79.8 | CS2-1 | 0.315 | 0.63 | 1.25 | 0 | 3.97 | 1 | 0.09237
100 | 12 | 20 | 79.8 | CS2-1 | 0.315 | 0.63 | 1.25 | 0.4183 | 3.97 | 1 | 0.09237
200 | 12 | 20 | 79.8 | CS2-1 | 0.315 | 0.63 | 1.25 | 0.6032 | 3.97 | 1 | 0.09237
400 | 12 | 20 | 79.8 | CS2-1 | 0.315 | 0.63 | 1.25 | 0.8589 | 3.97 | 1 | 0.09237
800 | 12 | 20 | 79.8 | CS2-1 | 0.315 | 0.63 | 1.25 | 1.3507 | 3.97 | 1 | 0.09237
1600 | 12 | 20 | 79.8 | CS2-1 | 0.315 | 0.63 | 1.25 | 2.0814 | 3.97 | 1 | 0.09237
3200 | 12 | 20 | 79.8 | CS2-1 | 0.315 | 0.63 | 1.25 | 3.1825 | 3.97 | 1 | 0.09237
6400 | 12 | 20 | 79.8 | CS2-1 | 0.315 | 0.63 | 1.25 | 4.7712 | 3.97 | 1 | 0.09237
0 | 43 | 20 | 79.8 | CS2-1 | 0.315 | 0.63 | 1.25 | 0 | 3.97 | 1 | 0.08472
100 | 43 | 20 | 79.8 | CS2-1 | 0.315 | 0.63 | 1.25 | 0.3749 | 3.97 | 1 | 0.08472
200 | 43 | 20 | 79.8 | CS2-1 | 0.315 | 0.63 | 1.25 | 0.5494 | 3.97 | 1 | 0.08472
400 | 43 | 20 | 79.8 | CS2-1 | 0.315 | 0.63 | 1.25 | 0.7993 | 3.97 | 1 | 0.08472
800 | 43 | 20 | 79.8 | CS2-1 | 0.315 | 0.63 | 1.25 | 1.1895 | 3.97 | 1 | 0.08472
1600 | 43 | 20 | 79.8 | CS2-1 | 0.315 | 0.63 | 1.25 | 1.8336 | 3.97 | 1 | 0.08472
3200 | 43 | 20 | 79.8 | CS2-1 | 0.315 | 0.63 | 1.25 | 2.848 | 3.97 | 1 | 0.08472
6400 | 43 | 20 | 79.8 | CS2-1 | 0.315 | 0.63 | 1.25 | 4.3281 | 3.97 | 1 | 0.08472
0 | 66 | 20 | 79.8 | CS2-1 | 0.315 | 0.63 | 1.25 | 0 | 3.97 | 1 | 0.08472
100 | 66 | 20 | 79.8 | CS2-1 | 0.315 | 0.63 | 1.25 | 0.3392 | 3.97 | 1 | 0.06988
200 | 66 | 20 | 79.8 | CS2-1 | 0.315 | 0.63 | 1.25 | 0.5154 | 3.97 | 1 | 0.06988
400 | 66 | 20 | 79.8 | CS2-1 | 0.315 | 0.63 | 1.25 | 0.7592 | 3.97 | 1 | 0.06988
800 | 66 | 20 | 79.8 | CS2-1 | 0.315 | 0.63 | 1.25 | 1.0854 | 3.97 | 1 | 0.06988
1600 | 66 | 20 | 79.8 | CS2-1 | 0.315 | 0.63 | 1.25 | 1.6476 | 3.97 | 1 | 0.06988
3200 | 66 | 20 | 79.8 | CS2-1 | 0.315 | 0.63 | 1.25 | 2.4422 | 3.97 | 1 | 0.06988
6400 | 66 | 20 | 79.8 | CS2-1 | 0.315 | 0.63 | 1.25 | 3.8978 | 3.97 | 1 | 0.06988
0 | 12 | 80 | 100 | CS2-1 | 0.315 | 0.63 | 1.25 | 0 | 3.97 | 1 | 0.03166
90.68693 | 12 | 80 | 100 | CS2-1 | 0.315 | 0.63 | 1.25 | 0.8976 | 3.97 | 1 | 0.03166
181.51183 | 12 | 80 | 100 | CS2-1 | 0.315 | 0.63 | 1.25 | 1.5234 | 3.97 | 1 | 0.03166
363.53775 | 12 | 80 | 100 | CS2-1 | 0.315 | 0.63 | 1.25 | 2.5274 | 3.97 | 1 | 0.03166
727.98694 | 12 | 80 | 100 | CS2-1 | 0.315 | 0.63 | 1.25 | 3.7175 | 3.97 | 1 | 0.03166
1459.18324 | 12 | 80 | 100 | CS2-1 | 0.315 | 0.63 | 1.25 | 5.5267 | 3.97 | 1 | 0.03166
2930.2804 | 12 | 80 | 100 | CS2-1 | 0.315 | 0.63 | 1.25 | 8.87 | 3.97 | 1 | 0.03166
0 | 43 | 80 | 100 | CS2-1 | 0.315 | 0.63 | 1.25 | 0 | 3.97 | 1 | 0.02462
90.68693 | 43 | 80 | 100 | CS2-1 | 0.315 | 0.63 | 1.25 | 0.7778 | 3.97 | 1 | 0.02462
181.51183 | 43 | 80 | 100 | CS2-1 | 0.315 | 0.63 | 1.25 | 1.2201 | 3.97 | 1 | 0.02462
363.53775 | 43 | 80 | 100 | CS2-1 | 0.315 | 0.63 | 1.25 | 1.8461 | 3.97 | 1 | 0.02462
727.98694 | 43 | 80 | 100 | CS2-1 | 0.315 | 0.63 | 1.25 | 2.8833 | 3.97 | 1 | 0.02462
1459.1832 | 43 | 80 | 100 | CS2-1 | 0.315 | 0.63 | 1.25 | 4.7079 | 3.97 | 1 | 0.02462
2930.2804 | 43 | 80 | 100 | CS2-1 | 0.315 | 0.63 | 1.25 | 7.8839 | 3.97 | 1 | 0.02462
0 | 66 | 80 | 100 | CS2-1 | 0.315 | 0.63 | 1.25 | 0 | 3.97 | 1 | 0.02329
90.68693 | 66 | 80 | 100 | CS2-1 | 0.315 | 0.63 | 1.25 | 0.3701 | 3.97 | 1 | 0.02329
181.51183 | 66 | 80 | 100 | CS2-1 | 0.315 | 0.63 | 1.25 | 0.7697 | 3.97 | 1 | 0.02329
363.53775 | 66 | 80 | 100 | CS2-1 | 0.315 | 0.63 | 1.25 | 1.3285 | 3.97 | 1 | 0.02329
727.98694 | 66 | 80 | 100 | CS2-1 | 0.315 | 0.63 | 1.25 | 2.1926 | 3.97 | 1 | 0.02329
1459.1832 | 66 | 80 | 100 | CS2-1 | 0.315 | 0.63 | 1.25 | 3.6511 | 3.97 | 1 | 0.02329
2930.2804 | 66 | 80 | 100 | CS2-1 | 0.315 | 0.63 | 1.25 | 6.3 | 3.97 | 1 | 0.02329
0 | 12 | 80 | 100 | CS2-2 | 1.25 | 2.5 | 5 | 0 | 4 | 1 | 0.07891
90.67403 | 12 | 80 | 100 | CS2-2 | 1.25 | 2.5 | 5 | 1.1978 | 4 | 1 | 0.07891
181.58673 | 12 | 80 | 100 | CS2-2 | 1.25 | 2.5 | 5 | 1.7561 | 4 | 1 | 0.07891
363.48323 | 12 | 80 | 100 | CS2-2 | 1.25 | 2.5 | 5 | 2.7192 | 4 | 1 | 0.07891
728.58838 | 12 | 80 | 100 | CS2-2 | 1.25 | 2.5 | 5 | 4.5513 | 4 | 1 | 0.07891
1463.3397 | 12 | 80 | 100 | CS2-2 | 1.25 | 2.5 | 5 | 7.9514 | 4 | 1 | 0.07891
2946.37718 | 12 | 80 | 100 | CS2-2 | 1.25 | 2.5 | 5 | 13.4814 | 4 | 1 | 0.07891
0 | 43 | 80 | 100 | CS2-2 | 1.25 | 2.5 | 5 | 0 | 4 | 1 | 0.06998
90.53934 | 43 | 80 | 100 | CS2-2 | 1.25 | 2.5 | 5 | 1.0235 | 4 | 1 | 0.06998
181.40347 | 43 | 80 | 100 | CS2-2 | 1.25 | 2.5 | 5 | 1.4492 | 4 | 1 | 0.06998
363.57124 | 43 | 80 | 100 | CS2-2 | 1.25 | 2.5 | 5 | 2.1332 | 4 | 1 | 0.06998
727.46796 | 43 | 80 | 100 | CS2-2 | 1.25 | 2.5 | 5 | 3.4172 | 4 | 1 | 0.06998
1459.7864 | 43 | 80 | 100 | CS2-2 | 1.25 | 2.5 | 5 | 6.0211 | 4 | 1 | 0.06998
2936.8819 | 43 | 80 | 100 | CS2-2 | 1.25 | 2.5 | 5 | 10.8377 | 4 | 1 | 0.06998
0 | 66 | 80 | 100 | CS2-2 | 1.25 | 2.5 | 5 | 0 | 4 | 1 | 0.06169
90.61015 | 66 | 80 | 100 | CS2-2 | 1.25 | 2.5 | 5 | 0.6178 | 4 | 1 | 0.06169
181.40858 | 66 | 80 | 100 | CS2-2 | 1.25 | 2.5 | 5 | 0.9484 | 4 | 1 | 0.06169
363.08307 | 66 | 80 | 100 | CS2-2 | 1.25 | 2.5 | 5 | 1.5513 | 4 | 1 | 0.06169
726.9557 | 66 | 80 | 100 | CS2-2 | 1.25 | 2.5 | 5 | 2.7071 | 4 | 1 | 0.06169
1458.1331 | 66 | 80 | 100 | CS2-2 | 1.25 | 2.5 | 5 | 5.0249 | 4 | 1 | 0.06169
2932.4124 | 66 | 80 | 100 | CS2-2 | 1.25 | 2.5 | 5 | 9.5892 | 4 | 1 | 0.06169

## Sheet1
CS2-1, H=20 mm D=79.8 mm
σ´z (kPa) | εz (%) | εz (%) | εz (%) | εz=Vertical strain σ´z=Effective vertical stress Dr=Initial relative density H=Sample height (H=20 mm) D=Sample diameter (D=79.8 mm) Sand Type: CS2-1
| Dr=12% | Dr=43% | Dr=66%
0 | 0 | 0 | 0
100 | 2.09167 | 1.87475 | 1.69583
200 | 3.01608 | 2.74717 | 2.57684
400 | 4.29462 | 3.99625 | 3.79605
800 | 6.7535 | 5.94729 | 5.42689
1600 | 10.40675 | 9.16788 | 8.23798
3200 | 15.91254 | 14.23979 | 12.21088
6400 | 23.85621 | 21.64042 | 19.48895 | Dsieve=Grain size (mm) ω=Percentage passing by weight (%) Br=Relative breakage (Hardin 1985)
3200 | 21.75771 | 19.73333 | 17.46623
1600 | 20.395 | 18.47067 | 15.88724
800 | 19.40667 | 17.48171 | 14.86789
400 | 18.692 | 16.90496 | 14.05232
12.5 | 17.26671 | 15.25171 | 12.51281
Particle size distributions after tests
Dsieve (mm) | ω (%) | ω (%) | ω (%)
| Dr=12% | Dr=43% | Dr=66%
10 | 100 | 100 | 100
5 | 100 | 100 | 100
2.5 | 89.83634798 | 88.54166667 | 88.33841463
1.25 | 52.97157623 | 52.72435897 | 49.69512195
0.63 | 30.66322136 | 29.16666667 | 27.97256098
0.315 | 10.33591731 | 10.17628205 | 9.070121951
0.16 | 3.875968992 | 3.846153846 | 3.429878049
0.075 | 1.550387597 | 1.762820513 | 1.600609756
Br after tests
Dr=12% | 0.09237
Dr=43% | 0.08472
Dr=66% | 0.06988
Dr=12% |  | Dr=43% |  | Dr=66%
σ´z (kPa) | εz (%) | σ´z (kPa) | εz (%) | σ´z (kPa) | εz (%)
0 | 0 | 0 | 0 | 0 | 0
90.68693 | 1.122 | 90.68693 | 0.97225 | 90.68693 | 0.46268
181.51183 | 1.90419 | 181.51183 | 1.52513 | 181.51183 | 0.9621
363.53775 | 3.15929 | 363.53775 | 2.3076 | 363.53775 | 1.66067
727.98694 | 4.64685 | 727.98694 | 3.60411 | 727.98694 | 2.74076
1459.18324 | 6.90843 | 1459.1832 | 5.88494 | 1459.1832 | 4.56386
2930.2804 | 11.08838 | 2930.2804 | 9.85485 | 2930.2804 | 7.87592 | εz=Vertical strain σ´z=Effective vertical stress Dr=Initial relative density H=Sample height (H=80 mm) D=Sample diameter (D=100 mm) Sand Type: CS2-1
1464.44206 | 10.59969 | 1464.4421 | 9.39754 | 1464.4421 | 7.43452
731.99725 | 10.28624 | 731.99725 | 9.12947 | 731.99725 | 7.13744
365.87923 | 9.95162 | 365.87923 | 8.87249 | 365.87923 | 6.86859
182.89184 | 9.6837 | 182.89184 | 8.68096 | 182.89184 | 6.65415
91.42568 | 9.4567 | 91.42568 | 8.5043 | 91.42568 | 6.46241
11.42327 | 9.0133 | 11.42327 | 8.17541 | 11.42327 | 6.06801
Particle size distributions after tests | [5 empty] | Dsieve=Grain size (mm) ω=Percentage passing by weight (%) Br=Relative breakage (Hardin 1985)
Dsieve (mm) | ω (%) | ω (%) | ω (%)
| Dr=12% | Dr=43% | Dr=66%
10 | 100 | 100 | 100
5 | 100 | 100 | 100
2.5 | 86.75178 | 86.11373 | 86.28141
1.25 | 46.04613 | 43.50306 | 45.11351
0.63 | 22.99561 | 23.11629 | 22.20469
0.315 | 6.1642 | 6.35794 | 5.56028
0.16 | 1.6749 | 1.66304 | 1.25046
0.075 | 0.43932 | 0.46053 | 0.1214
Br after tests
| Dr=12% | 0.03166
| Dr=43% | 0.02462
| Dr=66% | 0.02329
Dr=12% |  | Dr=43% |  | Dr=66%
σ´z (kPa) | εz (%) | σ´z (kPa) | εz (%) | σ´z (kPa) | εz (%)
0 | 0 | 0 | 0 | 0 | 0
90.67403 | 1.49729 | 90.53934 | 1.27937 | 90.61015 | 0.77226
181.58673 | 2.19516 | 181.40347 | 1.81153 | 181.40858 | 1.18556
363.48323 | 3.39905 | 363.57124 | 2.66649 | 363.08307 | 1.93915 |  | εz=Vertical strain σ´z=Effective vertical stress Dr=Initial relative density H=Sample height (H=80 mm) D=Sample diameter (D=100 mm) Sand Type: CS2-2
728.58838 | 5.68909 | 727.46796 | 4.27149 | 726.9557 | 3.38384
1463.3397 | 9.93929 | 1459.7864 | 7.52636 | 1458.1331 | 6.28116
2946.37718 | 16.85181 | 2936.8819 | 13.5471 | 2932.4124 | 11.98655
1472.96483 | 16.57422 | 1467.8529 | 13.01442 | 1465.6757 | 11.57483
736.22722 | 16.21956 | 733.54367 | 12.64303 | 732.81755 | 11.3017
368.07832 | 15.95855 | 366.7601 | 12.28404 | 366.21102 | 11.07459
183.9965 | 15.72124 | 183.41931 | 11.85122 | 183.24143 | 10.85655
91.92115 | 15.51484 | 91.56115 | 11.49505 | 91.48562 | 10.64893
11.35453 | 15.16501 | 11.54085 | 10.93047 | 11.53314 | 10.24542 |  | Dsieve=Grain size (mm) ω=Percentage passing by weight (%) Br=Relative breakage (Hardin 1985)
Particle size distributions after tests
Dsieve (mm) | ω (%) | ω (%) | ω (%)
| Dr=12% | Dr=43% | Dr=66%
10 | 100 | 100 | 100
5 | 69.89231 | 69.31866 | 69.25757
2.5 | 30.2442 | 27.98702 | 26.32002
1.25 | 8.58486 | 7.41995 | 6.20477
0.63 | 3.65539 | 3.13161 | 2.42562
0.315 | 2.04763 | 1.72098 | 1.19271
0.16 | 1.36508 | 1.08619 | 0.62986
0.075 | 0.89489 | 0.69121 | 0.28143
Br after tests
| Dr=12% | 0.07891
| Dr=43% | 0.06998
| Dr=66% | 0.06169